## Elips0
Specimen_ID | a_ply1 | a_ply2 | a_ply3 | a_ply4 | a_ply5 | a_ply6 | b_ply1 | b_ply2 | b_ply3 | b_ply4 | b_ply5 | b_ply6 | Orientation | Volume | Strength | Predicted_Strength_Mean
Specimen_1 | 7.7 | 10.3 | 10.3 | 15.6 | 18.3 | 21 | 5 | 7.7 | 10.3 | 13 | 15.6 | 18.3 | 0 | 6889.387 | 49.77
Specimen_2 | 7.1 | 9.3 | 11.4 | 13.5 | 15.6 | 17.8 | 5 | 7.1 | 9.3 | 11.4 | 13.5 | 15.6 | 0 | 5339.011 | 45.69
Specimen_3 | 6.8 | 8.5 | 10.3 | 12.1 | 13.8 | 15.6 | 5 | 6.8 | 8.5 | 10.3 | 12.1 | 13.8 | 0 | 4311.773 | 52.67
Specimen_4 | 6.5 | 8 | 9.5 | 11.1 | 12.6 | 14.1 | 5 | 6.5 | 8 | 9.5 | 11.1 | 12.6 | 0 | 3666.05 | 41.62
Specimen_5 | 6.3 | 7.6 | 9 | 10.3 | 11.6 | 12.9 | 5 | 6.3 | 7.6 | 9 | 10.3 | 11.6 | 0 | 3201.911 | 38.58
Specimen_6 | 6.2 | 7.3 | 8.5 | 9.7 | 10.9 | 12 | 5 | 6.2 | 7.3 | 8.5 | 9.7 | 10.9 | 0 | 2873.238 | 41.61
Specimen_7 | 6.1 | 7.1 | 8.2 | 9.2 | 10.3 | 11.3 | 5 | 6.1 | 7.1 | 8.2 | 9.2 | 10.3 | 0 | 2630.267 | 40.6
Specimen_8 | 6.2 | 9 | 10.2 | 13 | 15.1 | 17.2 | 5 | 7.5 | 9 | 11.5 | 13.7 | 15.8 | 0 | 5142.347 | 64.47
Specimen_9 | 6.2 | 8.5 | 10.3 | 12.5 | 14.5 | 16.5 | 5 | 6.9 | 9 | 10.9 | 13.1 | 15.1 | 0 | 4760.77 | 53.6
Specimen_10 | 8.3 | 15.7 | 19 | 26.5 | 31.9 | 37.6 | 5 | 11.6 | 15.7 | 22.4 | 18.2 | 33.8 | 0 | 18642.09 | 77
Specimen_11 | 8.3 | 14.3 | 19.1 | 25 | 30.4 | 35.8 | 5 | 10.2 | 15.8 | 20.9 | 26.7 | 32.1 | 0 | 18676.77 | 73.18
Specimen_12 | 6.3 | 7.5 | 8.8 | 10 | 11.3 | 12.3 | 5 | 7.5 | 7.5 | 10 | 10.7 | 11.6 | 0 | 3250.543 | 49.65
Specimen_13 | 6.3 | 9.1 | 10.4 | 13.2 | 15.3 | 17.4 | 5 | 7.5 | 9.1 | 11.6 | 13.8 | 16 | 0 | 5259.34 | 55.9
Specimen_14 | 8.4 | 12.3 | 16.3 | 20.2 | 24.2 | 28.1 | 5 | 9 | 12.9 | 16.9 | 20.8 | 24.8 | 0 | 11966.89 | 58.5
Specimen_15 | 8.4 | 13.3 | 18.2 | 23.1 | 27.9 | 32.8 | 5 | 9.9 | 14.8 | 19.7 | 24.6 | 29.5 | 0 | 16034.94 | 71.53
Specimen_16 | 6 | 7 | 8 | 9 | 10 | 11 | 5 | 6 | 7 | 8 | 9 | 10 | 0 | 2513.274 | 71.23
Specimen_17 | 7 | 9 | 11 | 13 | 15 | 17 | 5 | 7 | 9 | 11 | 13 | 15 | 0 | 4963.716 | 71.2
Specimen_18 | 8 | 11 | 14 | 17 | 20 | 23 | 5 | 8 | 11 | 14 | 17 | 20 | 0 | 8293.805 | 71.32
Specimen_19 | 9 | 13 | 17 | 21 | 25 | 29 | 5 | 9 | 13 | 17 | 21 | 25 | 0 | 12503.54 | 71.4
Specimen_20 | 10 | 15 | 20 | 25 | 30 | 35 | 5 | 10 | 15 | 20 | 25 | 30 | 0 | 17592.92 | 71.5
Specimen_21 | 7 | 8 | 11 | 12 | 13 | 14 | 5 | 6 | 7 | 8 | 9 | 10 | 0 | 3223.274 | 71.24
Specimen_22 | 7 | 9 | 11 | 13 | 16 | 19 | 5 | 7 | 9 | 11 | 14 | 17 | 0 | 5573.185 | 71.27
Specimen_23 | 7 | 9 | 11 | 13 | 17 | 21 | 5 | 7 | 9 | 11 | 15 | 19 | 0 | 6245.486 | 71.28
Specimen_24 | 7 | 10 | 12 | 15 | 16 | 17 | 5 | 7 | 9 | 11 | 13 | 15 | 0 | 5284.159 | 52.73
Specimen_25 | 7 | 10 | 12 | 15 | 16 | 17 | 5 | 8 | 11 | 14 | 15 | 16 | 0 | 6088.407 | 71.27
Specimen_26 | 8 | 9 | 11 | 12 | 13 | 14 | 5 | 6 | 7 | 8 | 9 | 10 | 0 | 3292.389 | 71.28
Specimen_27 | 8 | 9 | 11 | 12 | 13 | 14 | 5 | 7 | 9 | 11 | 13 | 15 | 0 | 4479.911 | 58.69
Specimen_28 | 5 | 6 | 7 | 8 | 9 | 10 | 5 | 6 | 7 | 8 | 9 | 10 | 0 | 2230.531 | 38.34
Specimen_29 | 5 | 7 | 9 | 11 | 13 | 15 | 5 | 7 | 9 | 11 | 13 | 15 | 0 | 4209.734 | 56.59
Specimen_30 | 5 | 8 | 11 | 14 | 17 | 20 | 5 | 8 | 11 | 14 | 17 | 20 | 0 | 6880.088 | 69.42
Specimen_31 | 5 | 9 | 13 | 17 | 21 | 25 | 5 | 9 | 13 | 17 | 21 | 25 | 0 | 10241.59 | 69.51
Specimen_32 | 5 | 10 | 15 | 20 | 25 | 30 | 5 | 10 | 15 | 20 | 25 | 30 | 0 | 14294.25 | 69.58
Specimen_33 | 5 | 10 | 12 | 17 | 18 | 19 | 5 | 10 | 12 | 17 | 18 | 19 | 0 | 7809.999 | 54.39
Specimen_34 | 5 | 10 | 12 | 17 | 20 | 23 | 5 | 10 | 12 | 17 | 20 | 23 | 0 | 9343.097 | 69.45
Specimen_35 | 5 | 10 | 12 | 17 | 22 | 27 | 5 | 10 | 12 | 17 | 22 | 27 | 0 | 11127.52 | 69.51
Specimen_36 | 5 | 7 | 12 | 14 | 15 | 16 | 5 | 7 | 12 | 14 | 15 | 16 | 0 | 5623.451 | 42.27
Specimen_37 | 5 | 7 | 12 | 14 | 17 | 20 | 5 | 7 | 12 | 14 | 17 | 20 | 0 | 6930.353 | 62.51
Specimen_38 | 5 | 7 | 12 | 14 | 19 | 25 | 5 | 7 | 12 | 14 | 19 | 25 | 0 | 8796.459 | 63.27
Specimen_39 | 8 | 12 | 16 | 28 | 34 | 35 | 5 | 6 | 7 | 8 | 8 | 33 | 0 | 11780.97 | 71.55 | 162.6550903
Specimen_40 | 13 | 17 | 25 | 26 | 33 | 35 | 5 | 6 | 7 | 9 | 10 | 34 | 0 | 13169.56 | 55.94 | 159.4312
Specimen_41 | 15 | 23 | 25 | 28 | 31 | 32 | 13 | 22 | 24 | 27 | 30 | 31 | 0 | 25000.79 | 71.76 | 178.8307
Specimen_43 | 13 | 20 | 23 | 28 | 32 | 33 | 7 | 15 | 16 | 20 | 23 | 32 | 0 | 19546.99 | 71.67 | 150.7804
Specimen_44 | 14 | 18 | 25 | 28 | 32 | 33 | 13 | 17 | 24 | 27 | 31 | 33 | 0 | 24661.5 | 71.7
Specimen_45 | 15 | 25 | 30 | 31 | 32 | 33 | 14 | 24 | 29 | 30 | 32 | 33 | 0 | 29675.48 | 50.3
Specimen_46 | 5 | 7 | 10 | 11 | 15 | 18 | 5 | 7 | 10 | 11 | 15 | 18 | 0 | 5303.008 | 54.2 | 62.69831
Specimen_47 | 5 | 6 | 7 | 8 | 9 | 11 | 5 | 6 | 7 | 8 | 9 | 10 | 0 |  | 71.2 | 61.2
Specimen_48 | 5 | 6 | 7 | 8 | 9 | 10 | 5 | 6 | 7 | 8 | 9 | 10 | 0 |  | 71.2 | 61.2

## Elips1
Specimen_ID | a_ply1 | a_ply2 | a_ply3 | a_ply4 | a_ply5 | a_ply6 | b_ply1 | b_ply2 | b_ply3 | b_ply4 | b_ply5 | b_ply6 | Orientation | Volume | Strength | Predicted_Strength_Mean
Specimen_1 | 7.7 | 7.7 | 10.3 | 10.3 | 14.1 | 16 | 5 | 7.7 | 7.7 | 10.3 | 12.2 | 14.1 | 1 | 4277.655 | 59.02
Specimen_2 | 7.1 | 7.1 | 9.3 | 9.3 | 12.3 | 13.8 | 5 | 7.1 | 7.1 | 9.3 | 10.8 | 12.3 | 1 | 3399.266 | 57.46
Specimen_3 | 6.8 | 6.8 | 8.5 | 8.5 | 11 | 12.3 | 5 | 6.8 | 6.8 | 8.5 | 9.8 | 11 | 1 | 2848.733 | 58.23
Specimen_4 | 6.8 | 6.8 | 8.5 | 8.5 | 11 | 12.3 | 5 | 6.8 | 6.8 | 8.5 | 9.8 | 11 | 1 | 2848.733 | 58.23
Specimen_5 | 6.3 | 6.3 | 7.6 | 7.6 | 9.5 | 10.5 | 5 | 6.3 | 6.3 | 7.6 | 8.6 | 9.5 | 1 | 2251.14 | 64.75
Specimen_6 | 6.2 | 6.2 | 7.3 | 7.3 | 9 | 9.8 | 5 | 6.2 | 6.2 | 7.3 | 8.2 | 9 | 1 | 2073.388 | 50.68
Specimen_7 | 6.1 | 6.1 | 7.1 | 7.1 | 8.6 | 9.3 | 5 | 6.1 | 6.1 | 7.1 | 7.9 | 8.6 | 1 | 1943.703 | 64.75
Specimen_8 | 6.2 | 6.2 | 7.3 | 7.3 | 9 | 9.8 | 5 | 6.2 | 6.2 | 7.3 | 8.2 | 9 | 1 | 2073.388 | 50.68
Specimen_9 | 6.1 | 6.2 | 7.1 | 7.1 | 8.6 | 9.3 | 5 | 6.1 | 6.1 | 7.1 | 7.9 | 8.6 | 1 | 1947.536 | 64.75
Specimen_10 | 6.3 | 7.5 | 8.8 | 10 | 11.3 | 12.6 | 5 | 5.5 | 6 | 6.5 | 7 | 7.5 | 1 | 2288.022 | 76.66
Specimen_11 | 6.3 | 7.8 | 9.4 | 11 | 12.5 | 14.1 | 5 | 6.6 | 8.1 | 9.7 | 11.3 | 12.8 | 1 | 3691.686 | 71.22
Specimen_12 | 6.2 | 7.8 | 9.3 | 10.9 | 12.4 | 14 | 5 | 6.5 | 8.1 | 9.6 | 11.2 | 12.7 | 1 | 3633.88 | 73.07
Specimen_13 | 6.2 | 6.5 | 7.8 | 8.1 | 10.1 | 11.1 | 5 | 6.5 | 6.5 | 8.1 | 9.2 | 10.3 | 1 | 2493.231 | 37.53
Specimen_14 | 8.3 | 12.4 | 16.5 | 20.7 | 24.8 | 28.9 | 5 | 9.1 | 13.2 | 17.4 | 21.5 | 25.6 | 1 | 12600.05 | 76.63
Specimen_15 | 8.3 | 9.1 | 12.4 | 13.2 | 18.5 | 21.4 | 5 | 9.1 | 9.1 | 13.2 | 16.1 | 19.1 | 1 | 7024.476 | 73.74
Specimen_16 | 8.4 | 9 | 12.4 | 13 | 16.4 | 18.4 | 5 | 8.4 | 9 | 12.4 | 14.4 | 16.4 | 1 | 5832.807 | 61.64
Specimen_17 | 8.4 | 9 | 12.3 | 12.9 | 16.3 | 18.3 | 5 | 8.4 | 9 | 12.3 | 14.3 | 16.3 | 1 | 5770.163 | 75.81
Specimen_18 | 8.4 | 8.4 | 11.8 | 11.8 | 14.6 | 16 | 5 | 8.4 | 8.4 | 11.8 | 13.2 | 14.6 | 1 | 4883.543 | 59.04
Specimen_19 | 7 | 9 | 11 | 13 | 15 | 17 | 5 | 7 | 9 | 11 | 13 | 15 | 1 | 4963.716 | 48.7
Specimen_20 | 8 | 11 | 14 | 17 | 20 | 23 | 5 | 8 | 11 | 14 | 17 | 20 | 1 | 8293.805 | 55.97
Specimen_21 | 5 | 6 | 7 | 8 | 9 | 10 | 5 | 6 | 7 | 8 | 9 | 10 | 1 | 2230.531 | 38.34
Specimen_22 | 5 | 7 | 9 | 11 | 13 | 15 | 5 | 7 | 9 | 11 | 13 | 15 | 1 | 4209.734 | 56.59
Specimen_23 | 5 | 8 | 11 | 14 | 17 | 20 | 5 | 8 | 11 | 14 | 17 | 20 | 1 | 6880.088 | 69.42
Specimen_24 | 5 | 9 | 13 | 17 | 21 | 25 | 5 | 9 | 13 | 17 | 21 | 25 | 1 | 10241.59 | 69.51
Specimen_25 | 5 | 10 | 15 | 20 | 25 | 30 | 5 | 10 | 15 | 20 | 25 | 30 | 1 | 14294.25 | 69.58
Specimen_26 | 5 | 10 | 12 | 17 | 18 | 19 | 5 | 10 | 12 | 17 | 18 | 19 | 1 | 7809.999 | 54.39
Specimen_27 | 5 | 10 | 12 | 17 | 20 | 23 | 5 | 10 | 12 | 17 | 20 | 23 | 1 | 9343.097 | 69.45
Specimen_28 | 5 | 10 | 12 | 17 | 22 | 27 | 5 | 10 | 12 | 17 | 22 | 27 | 1 | 11127.52 | 69.51
Specimen_29 | 5 | 7 | 12 | 14 | 15 | 16 | 5 | 7 | 12 | 14 | 15 | 16 | 1 | 5623.451 | 42.27
Specimen_30 | 5 | 7 | 12 | 14 | 17 | 20 | 5 | 7 | 12 | 14 | 17 | 20 | 1 | 6930.353 | 62.51
Specimen_31 | 5 | 7 | 12 | 14 | 19 | 25 | 5 | 7 | 12 | 14 | 19 | 25 | 1 | 8796.459 | 63.27
Specimen_42 | 27 | 29 | 30 | 31 | 32 | 33 | 14 | 28 | 30 | 31 | 32 | 33 | 1 | 32446.37 | 61.56 | 81.81535
Specimen_44 | 14 | 24 | 27 | 30 | 32 | 33 | 9 | 19 | 27 | 28 | 31 | 33 | 1 | 26590.44 | 59 | 211.7365
Specimen_45 | 9 | 25 | 29 | 31 | 32 | 33 | 9 | 20 | 26 | 30 | 32 | 33 | 1 | 27507.79 | 71.8 | 209.1624
Specimen_46 | 7 | 9 | 24 | 30 | 32 | 33 | 7 | 9 | 19 | 25 | 31 | 33 | 1 | 21469.64 | 62.5
Specimen_49 | 5 | 7 | 11 | 14 | 22 | 23 | 5 | 6 | 10 | 14 | 21 | 23 | 1 | 8570.265 | 42.7 | 61.6745
Specimen_50 | 5 | 6 | 7 | 8 | 9 | 10 | 5 | 6 | 7 | 8 | 9 | 10 | 1 |  | 71.2 | 58.28